## Anexo
Área de registros experimentales |  |  | Cálculo de deformaciones naturales (Automático) |  |  | Axial | [5 empty] | Radial | [5 empty] | Poisson
q (MPa) | e1(%) | ev(%) | -e1L | -evL | -erL | γ | qu = | e* | E* | q (Mpa) | q (Mpa) | γ | qu = | e* | E* | q (Mpa) | q (Mpa) | ν experimental | ν teorica
0 | 0 | 0 | 0 | 0 | 0 | 0.5 | 0.65 | 0.001 | 20.5548 | 0 | 0 | 0.63 | 0.66 | 0.001 | 51.23231 | #DIV/0! | #DIV/0! | #DIV/0! | #DIV/0!
0.01452135 | 0 | 0.06483429 | 0 | 0.06485531 | -0.03242766 | 0.5 | 0.65 | 0.001 | 20.5548 | #DIV/0! | #DIV/0! | 0.63 | 0.66 | 0.001 | 51.23231 | #NUM! | #NUM! | #DIV/0! | #DIV/0!
0.195219 | 0.5 | 0.2246105 | 0.5012542 | 0.2248632 | 0.1381955 | 0.5 | 0.65 | 0.001 | 20.5548 | 0.4493128 | 0.4493128 | 0.63 | 0.66 | 0.001 | 51.23231 | 0.3635118 | 0.3635118 | 0.2756995 | 0.6998724
0.2409971 | 1 | 0.3613164 | 1.005034 | 0.3619707 | 0.3215314 | 0.5 | 0.65 | 0.001 | 20.5548 | 0.4941332 | 0.4941332 | 0.63 | 0.66 | 0.001 | 51.23231 | 0.4462096 | 0.4462096 | 0.3199211 | 0.606284
0.2921973 | 2 | 0.5915683 | 2.020271 | 0.593325 | 0.7134729 | 0.5 | 0.65 | 0.001 | 20.5548 | 0.5317051 | 0.5317051 | 0.63 | 0.66 | 0.001 | 51.23231 | 0.5116347 | 0.5116347 | 0.3531571 | 0.5249344
0.3287156 | 3 | 0.7826921 | 3.045921 | 0.7857712 | 1.130075 | 0.5 | 0.65 | 0.001 | 20.5548 | 0.5502912 | 0.5502912 | 0.63 | 0.66 | 0.001 | 51.23231 | 0.5422987 | 0.5422987 | 0.3710125 | 0.4822932
0.3587722 | 4 | 0.9443334 | 4.082199 | 0.9488205 | 1.566689 | 0.5 | 0.65 | 0.001 | 20.5548 | 0.5620339 | 0.5620339 | 0.63 | 0.66 | 0.001 | 51.23231 | 0.5609053 | 0.5609053 | 0.3837856 | 0.4540133
0.3845416 | 5 | 1.080786 | 5.129329 | 1.086669 | 2.02133 | 0.5 | 0.65 | 0.001 | 20.5548 | 0.570362 | 0.570362 | 0.63 | 0.66 | 0.001 | 51.23231 | 0.5736788 | 0.5736788 | 0.394073 | 0.4331174
0.4069837 | 6 | 1.194254 | 6.18754 | 1.201442 | 2.493049 | 0.5 | 0.65 | 0.001 | 20.5548 | 0.576687 | 0.576687 | 0.63 | 0.66 | 0.001 | 51.23231 | 0.5831194 | 0.5831194 | 0.4029144 | 0.4166745
0.4266587 | 7 | 1.285981 | 7.257069 | 1.294321 | 2.981374 | 0.5 | 0.65 | 0.001 | 20.5548 | 0.5817144 | 0.5817144 | 0.63 | 0.66 | 0.001 | 51.23231 | 0.5904495 | 0.5904495 | 0.4108234 | 0.403189
0.443951 | 8 | 1.356725 | 8.338161 | 1.366013 | 3.486074 | 0.5 | 0.65 | 0.001 | 20.5548 | 0.5858427 | 0.5858427 | 0.63 | 0.66 | 0.001 | 51.23231 | 0.5963459 | 0.5963459 | 0.4180867 | 0.3917996
0.4591506 | 9 | 1.406974 | 9.431068 | 1.416966 | 4.007051 | 0.5 | 0.65 | 0.001 | 20.5548 | 0.5893168 | 0.5893168 | 0.63 | 0.66 | 0.001 | 51.23231 | 0.601217 | 0.601217 | 0.4248777 | 0.3819673
0.4724892 | 10 | 1.437056 | 10.53605 | 1.447482 | 4.544285 | 0.5 | 0.65 | 0.001 | 20.5548 | 0.5922967 | 0.5922967 | 0.63 | 0.66 | 0.001 | 51.23231 | 0.6053254 | 0.6053254 | 0.4313081 | 0.3733338
0.4841583 | 11 | 1.447199 | 11.65338 | 1.457773 | 5.097804 | 0.5 | 0.65 | 0.001 | 20.5548 | 0.5948923 | 0.5948923 | 0.63 | 0.66 | 0.001 | 51.23231 | 0.6088486 | 0.6088486 | 0.4374528 | 0.3656491
0.49432 | 12 | 1.437567 | 12.78334 | 1.448 | 5.667668 | 0.5 | 0.65 | 0.001 | 20.5548 | 0.5971817 | 0.5971817 | 0.63 | 0.66 | 0.001 | 51.23231 | 0.6119112 | 0.6119112 | 0.4433638 | 0.3587326
0.5031138 | 13 | 1.408282 | 13.92621 | 1.418292 | 6.253957 | 0.5 | 0.65 | 0.001 | 20.5548 | 0.5992225 | 0.5992225 | 0.63 | 0.66 | 0.001 | 51.23231 | 0.614604 | 0.614604 | 0.4490783 | 0.3524496
0.5106609 | 14 | 1.359433 | 15.08229 | 1.368758 | 6.856765 | 0.5 | 0.65 | 0.001 | 20.5548 | 0.6010579 | 0.6010579 | 0.63 | 0.66 | 0.001 | 51.23231 | 0.6169943 | 0.6169943 | 0.4546237 | 0.3466972
0.5170676 | 15 | 1.291092 | 16.25189 | 1.299499 | 7.476197 | 0.5 | 0.65 | 0.001 | 20.5548 | 0.6027214 | 0.6027214 | 0.63 | 0.66 | 0.001 | 51.23231 | 0.6191337 | 0.6191337 | 0.4600201 | 0.3413949
0.5224281 | 16 | 1.203313 | 17.43534 | 1.210611 | 8.112364 | 0.5 | 0.65 | 0.001 | 20.5548 | 0.6042392 | 0.6042392 | 0.63 | 0.66 | 0.001 | 51.23231 | 0.6210621 | 0.6210621 | 0.4652828 | 0.3364789
0.5268257 | 17 | 1.096138 | 18.63296 | 1.10219 | 8.765384 | 0.5 | 0.65 | 0.001 | 20.5548 | 0.6056322 | 0.6056322 | 0.63 | 0.66 | 0.001 | 51.23231 | 0.6228113 | 0.6228113 | 0.4704236 | 0.3318978
0.5303352 | 18 | 0.9696038 | 19.84509 | 0.9743351 | 9.435379 | 0.5 | 0.65 | 0.001 | 20.5548 | 0.6069173 | 0.6069173 | 0.63 | 0.66 | 0.001 | 51.23231 | 0.6244066 | 0.6244066 | 0.4754515 | 0.3276094
0.5330232 | 19 | 0.8237371 | 21.0721 | 0.8271486 | 10.12248 | 0.5 | 0.65 | 0.001 | 20.5548 | 0.6081084 | 0.6081084 | 0.63 | 0.66 | 0.001 | 51.23231 | 0.6258687 | 0.6258687 | 0.4803734 | 0.3235788
0.5349501 | 20 | 0.6585614 | 22.31436 | 0.6607394 | 10.82681 | 0.5 | 0.65 | 0.001 | 20.5548 | 0.6092169 | 0.6092169 | 0.63 | 0.66 | 0.001 | 51.23231 | 0.6272146 | 0.6272146 | 0.4851947 | 0.3197767
0.325
0.325
0.325
0.325
0.325
0.325
0.325
0.325
0.325
0.325
0.325
0.325
0.325
0.325
0.325
0.325
0.325
0.325
0.325
0.325
0.325
0.325