## COMPRESION
Espécimen | Diametro (cm) |  |  |  | Altura (cm) |  |  |  | Peso (kg) | Velocidad De Ensayo (Tn/min) | Resistencia (kg) | Área | Resistencia (kg/cm2) | Fecha De Ensayo
| Ø1 | Ø2 | Ø3 | Øprom | h1 | h2 | h3 | hprom
CMP-1 | 15.2 | 15.3 | 15.3 | 15.26667 | 30.35 | 30.5 | 30.4 | 30.41667 | 12.385 | 25 | 73100 | 183.0536 | 399.3365 | 27/AGO/2013
CMP-2 | 15.25 | 15.2 | 15.2 | 15.21667 | 30.35 | 30.45 | 30.35 | 30.38333 | 12.35 | 25 | 74500 | 181.8565 | 409.6636 | 27/AGO/2014
CMP-3 | 15.15 | 15.2 | 15.2 | 15.18333 | 30.4 | 30.4 | 30.4 | 30.4 | 12.345 | 25 | 72500 | 181.0607 | 400.4183 | 27/AGO/2015
CMP-4 | 15.15 | 15.1 | 15.2 | 15.15 | 30.3 | 30.25 | 30.3 | 30.28333 | 12.34 | 25 | 73100 | 180.2665 | 405.5106 | 29/AGO/2013
CMP-5 | 15.2 | 15.2 | 15.2 | 15.2 | 30.4 | 30.45 | 30.25 | 30.36667 | 12.31 | 25 | 73700 | 181.4584 | 406.1537 | 29/AGO/2013
CMP-6 | 15.2 | 15.25 | 15.15 | 15.2 | 30.4 | 30.45 | 30.4 | 30.41667 | 12.32 | 25 | 73800 | 181.4584 | 406.7048 | 29/AGO/2013
CMP-7 | 15 | 15.2 | 15.1 | 15.1 | 30.5 | 30.4 | 30.4 | 30.43333 | 12.35 | 25 | 73800 | 179.0786 | 412.1095 | 03/SEP/2013
CMP-8 | 15.2 | 15.1 | 15.1 | 15.13333 | 30.5 | 30.4 | 30.4 | 30.43333 | 12.355 | 25 | 72900 | 179.8701 | 405.2924 | 03/SEP/2013
CMP-9 | 15.1 | 15 | 15.1 | 15.06667 | 30.4 | 30.4 | 30.5 | 30.43333 | 12.39 | 25 | 74800 | 178.2889 | 419.5438 | 03/SEP/2013
CMPF-1 | 15.1 | 15.1 | 15.1 | 15.1 | 30.4 | 30.5 | 30.4 | 30.43333 | 12.595 | 25 | 69100 | 179.0786 | 385.864 | 05/SEP/2013
CMPF-2 | 15.2 | 15.15 | 15.15 | 15.16667 | 30.5 | 30.4 | 30.4 | 30.43333 | 12.6 | 25 | 68600 | 180.6634 | 379.7117 | 05/SEP/2013
CMPF-3 | 15.145 | 15.15 | 15.1 | 15.13167 | 30.4 | 30.4 | 30.4 | 30.4 | 12.54 | 25 | 69900 | 179.8305 | 388.6993 | 05/SEP/2013
CMPF-4 | 15.1 | 15.2 | 15.15 | 15.15 | 30.4 | 30.35 | 30.5 | 30.41667 | 12.55 | 25 | 69900 | 180.2665 | 387.7591 | 10/SEP/2013
CMPF-5 | 15.15 | 15.1 | 15.15 | 15.13333 | 30.4 | 30.45 | 30.4 | 30.41667 | 12.585 | 25 | 74600 | 179.8701 | 414.7437 | 10/SEP/2013
CMPF-6 | 15.15 | 15.1 | 15.2 | 15.15 | 30.4 | 30.5 | 30.45 | 30.45 | 12.58 | 25 | 71400 | 180.2665 | 396.0801 | 10/SEP/2013
CMPF-7 | 15.2 | 15.15 | 15.1 | 15.15 | 30.5 | 30.4 | 30.6 | 30.5 | 12.5 | 25 | 71800 | 180.2665 | 398.2991 | 12/SEP/2013
CMPF-8 | 15.15 | 15.2 | 15.1 | 15.15 | 30.55 | 30.5 | 30.55 | 30.53333 | 12.485 | 25 | 69200 | 180.2665 | 383.876 | 12/SEP/2013
CMPF-9 | 15.25 | 15.25 | 15.2 | 15.23333 | 30.5 | 30.45 | 30.6 | 30.51667 | 12.485 | 25 | 71200 | 182.2551 | 390.6611 | 12/SEP/2013
CFAD60-1 | 15.2 | 15.2 | 15.2 | 15.2 | 30.45 | 30.45 | 30.45 | 30.45 | 12.645 | 25 | 72100 | 181.4584 | 397.3363 | 25/MAR/2014
CFAD60-2 | 15.2 | 15.18 | 15.18 | 15.18667 | 30.5 | 30.45 | 30.45 | 30.46667 | 12.59 | 25 | 66400 | 181.1402 | 366.5669 | 25/MAR/2014
CFAD60-3 | 15.15 | 15.15 | 15.15 | 15.15 | 30.45 | 30.4 | 30.45 | 30.43333 | 12.57 | 25 | 71800 | 180.2665 | 398.2991 | 25/MAR/2014
CFST7-1 | 15.2 | 15.2 | 15.2 | 15.2 | 30.4 | 30.4 | 30.4 | 30.4 | 12.35 | 25 | 74600 | 181.4584 | 411.1135 | 27/MAR/2014
CFST7-2 | 15.15 | 15.15 | 15.15 | 15.15 | 30.45 | 30.5 | 30.45 | 30.46667 | 12.395 | 25 | 74900 | 180.2665 | 415.4958 | 27/MAR/2014
CFST7-3 | 15.15 | 15.15 | 15.18 | 15.16 | 30.4 | 30.45 | 30.4 | 30.41667 | 12.365 | 25 | 75300 | 180.5046 | 417.1639 | 27/MAR/2014
CFSM 7-1 | 15.18 | 15.18 | 15.15 | 15.17 | 30.4 | 30.4 | 30.45 | 30.41667 | 12.365 | 25 | 76500 | 180.7428 | 423.2533 | 1/ABR/2014
CFSM 7-2 | 15.2 | 15.2 | 15.2 | 15.2 | 30.4 | 30.45 | 30.5 | 30.45 | 12.415 | 25 | 72300 | 181.4584 | 398.4384 | 1/ABR/2014
CFSM 7-3 | 15.2 | 15.2 | 15.2 | 15.2 | 30.4 | 30.4 | 30.45 | 30.41667 | 12.33 | 25 | 75800 | 181.4584 | 417.7266 | 1/ABR/2014
CFST 5-1 | 15.2 | 15.18 | 15.2 | 15.19333 | 30.4 | 30.45 | 30.45 | 30.43333 | 12.28 | 25 | 71800 | 181.2993 | 396.0303 | 3/ABR/2014
CFST 5-2 | 15.15 | 15.15 | 15.15 | 15.15 | 30.45 | 30.4 | 30.4 | 30.41667 | 12.245 | 25 | 72300 | 180.2665 | 401.0727 | 3/ABR/2014
CFST 5-3 | 15.18 | 15.2 | 15.18 | 15.18667 | 30.35 | 30.45 | 30.4 | 30.4 | 12.35 | 25 | 74500 | 181.1402 | 411.2837 | 3/ABR/2014
CFSM 5-1 | 15.15 | 15.18 | 15.15 | 15.16 | 30.45 | 30.4 | 30.38 | 30.41 | 12.375 | 25 | 71400 | 180.5046 | 395.5578 | 8/ABR/2014
CFSM 5-2 | 15.18 | 15.18 | 15.15 | 15.17 | 30.4 | 30.4 | 30.5 | 30.43333 | 12.33 | 25 | 73000 | 180.7428 | 403.8888 | 8/ABR/2014
CFSM 5-3 | 15.2 | 15.18 | 15.18 | 15.18667 | 30.4 | 30.45 | 30.4 | 30.41667 | 12.375 | 25 | 72800 | 181.1402 | 401.8987 | 8/ABR/2014

## CORTANTE BLOQUE
Espécimen | Dimensiones (cm) |  |  |  |  | Área de corte (cm2) | Peso (kg) | Velocidad De Carga (mm/min) | Fecha De Ensayo
| Altura "H" | Ancho "A" | Espesor "B" | Altura "h" | Altura h'
CB-1 | 43.85 | 19.9 | 10.25 | 20.1 | 18.1 | 206.025 | 19.285 | 0.5 | 27/AGO/2013
CB-2 | 43.8 | 19.95 | 10.3 | 20.1 | 15.1 | 207.03 | 19.35 | 0.06 | 27/AGO/2013
CB-3 | 43.9 | 19.8 | 10.2 | 20.1 | 15.1 | 205.02 | 19.425 | 0.12 | 27/AGO/2013
CB-4 | 43.9 | 20 | 10.2 | 20 | 18 | 204 | 19.24 | 0.4 | 30/AGO/2013
CB-5 | 44.1 | 19.9 | 10.2 | 20.2 | 18.2 | 206.04 | 19.465 | 0.3 | 30/AGO/2013
CB-6 | 43.8 | 19.8 | 10.3 | 19.7 | 17.7 | 202.91 | 19.26 | 0.3 | 30/AGO/2013
CB-7 | 43.9 | 19.9 | 10.3 | 20.1 | 18.1 | 207.03 | 19.795 | 0.25 | 02/SEP/2013
CB-8 | 43.9 | 19.8 | 10.3 | 20.3 | 18.3 | 209.09 | 19.445 | 0.25 | 02/SEP/2013
CB-9 | 43.85 | 19.8 | 10.2 | 20.2 | 18.2 | 206.04 | 19.52 | 0.25 | 02/SEP/2013
CBF-1 | 43.9 | 19.8 | 10.4 | 20.3 | 18.3 | 211.12 | 19.77 | 0.25 | 05/SEP/2013
CBF-2 | 43.9 | 19.85 | 10.3 | 20.1 | 18.1 | 207.03 | 19.68 | 0.25 | 05/SEP/2013
CBF-3 | 43.9 | 19.9 | 10.4 | 20.2 | 18.2 | 210.08 | 19.72 | 0.25 | 05/SEP/2013
CBF-4 | 43.9 | 19.8 | 10.3 | 20.4 | 15.4 | 210.12 | 19.88 | 0.25 | 09/SEP/2013
CBF-5 | 43.9 | 19.9 | 10.3 | 20.1 | 15.1 | 207.03 | 19.71 | 0.25 | 09/SEP/2013
CBF-6 | 43.95 | 19.85 | 10.3 | 20.1 | 15.1 | 207.03 | 19.735 | 0.25 | 09/SEP/2013
CBF-7 | 43.9 | 19.85 | 10.2 | 20.1 | 15.1 | 205.02 | 19.635 | 0.25 | 11/SEP/2013
CBF-8 | 43.85 | 19.85 | 10.2 | 20.15 | 15.15 | 205.53 | 19.645 | 0.25 | 11/SEP/2013
CBF-9 | 43.9 | 19.8 | 10.2 | 20.2 | 15.2 | 206.04 | 19.695 | 0.25 | 11/SEP/2013
CBFAD 60-1 | 43.9 | 19.9 | 10.1 | 20.1 | - | 203.01 | 19.655 | 0.25 | 25/MAR/2014
CBFAD 60-2 | 43.9 | 19.9 | 10.2 | 20.2 | - | 206.04 | 19.715 | 0.25 | 26/MAR/2014
CBFAD 60-3 | 43.9 | 19.9 | 10.3 | 20.3 | - | 209.09 | 19.805 | 0.25 | 26/MAR/2014
CBFST 7-1 | 43.9 | 19.9 | 10.1 | 20.1 | - | 203.01 | 19.195 | 0.25 | 27/MAR/2014
CBFST 7-2 | 43.85 | 19.85 | 10.2 | 20.3 | - | 207.06 | 19.32 | 0.25 | 27/MAR/2014
CBFST 7-3 | 43.9 | 19.9 | 10.2 | 20.2 | - | 206.04 | 19.38 | 0.25 | 27/MAR/2014
CBFSM 7-1 | 43.8 | 19.8 | 10.1 | 20.2 | - | 204.02 | 19.28 | 0.25 | 1/ABR/2014
CBFSM 7-2 | 43.85 | 19.8 | 10.15 | 20.2 | - | 205.03 | 19.185 | 0.25 | 1/ABR/2014
CBFSM 7-3 | 43.85 | 19.85 | 10.2 | 20.1 | - | 205.02 | 19.42 | 0.25 | 1/ABR/2014
CBFST 5-1 | 43.9 | 19.85 | 10.1 | 20.1 | - | 203.01 | 19.355 | 0.25 | 3/ABR/2014
CBFST 5-2 | 43.85 | 19.9 | 10.2 | 20.2 | - | 206.04 | 19.155 | 0.25 | 3/ABR/2014
CBFST 5-3 | 43.9 | 19.8 | 10.3 | 20.2 | - | 208.06 | 19.425 | 0.25 | 3/ABR/2014
CBFSM 5-1 | 43.85 | 19.9 | 10.15 | 20.15 | - | 204.5225 | 19.185 | 0.25 | 8/ABR/2014
CBFSM 5-2 | 43.9 | 19.8 | 10.2 | 20.3 | - | 207.06 | 19.07 | 0.25 | 8/ABR/2014
CBFSM 5-3 | 43.9 | 19.9 | 10.15 | 20.2 | - | 205.03 | 19.125 | 0.25 | 8/ABR/2014

## CORTANTE LUONG
Espécimen | Dimensiones Cara Superior (mm) |  |  |  | Dimensiones Cara Inferior (mm) |  |  |  | Profundidad Ranura Superior (mm) |  |  |  | Profundidad Ranura Inferior (mm) |  |  |  | Espesor Ranura Superior (mm) |  |  |  | Espesor Ranura Inferior (mm) |  |  |  | Altura (mm) |  |  |  | Peso (gr) | Fecha De Ensayo | Dimensiones De Corte
| A | B | C | Promedio | Ai | Bi | Ci | Promedio | ZA | ZB | ZC | Zprom | ZAi | ZBi | ZCi | Ziprom | eA | eB | eC | eprom | eAi | eBi | eCi | eiprom | hA | hB | hC | hprom |  |  | Altura De Corte (cm) | Diametro Probeta (cm) | Diam. Corona Sup. (cm) | Diam. Corona Inf. (cm) | Area Corte Cara Sup. (cm2) | Area Corte Cara Inf.. (cm2) | Area Corte Promedio(cm2)
CL-100-40-1 | 25.38 | 23.34 | 20.04 | 22.92 | 24.1 | 23.72 | 24.1 | 23.97333 | 10 | 9.64 | 9.62 | 9.753333 | 10.7 | 9.62 | 10.74 | 10.35333 | 4.16 | 3.68 | 3.66 | 3.833333 | 3.76 | 3.58 | 3.84 | 3.726667 | 39.42 | 39.34 | 40.86 | 39.87333 | 1524.7 | 28/AGO/2013 | 1.976667 | 15 | 9.649333 | 9.46 | 59.92122 | 58.74548 | 59.33335
CL-100-40-2 | 22.8 | 24.58 | 24.04 | 23.80667 | 25 | 22.6 | 24 | 23.86667 | 9.26 | 9.46 | 8.64 | 9.12 | 9.96 | 9.78 | 9.58 | 9.773333 | 3.7 | 3.94 | 3.7 | 3.78 | 3.84 | 3.66 | 3.6 | 3.7 | 39.2 | 38.8 | 39.32 | 39.10667 | 1494.1 | 28/AGO/2013 | 2.021333 | 15 | 9.482667 | 9.486667 | 60.21689 | 60.24229 | 60.22959
CL-100-40-3 | 24.12 | 23.68 | 23.12 | 23.64 | 24.7 | 23.52 | 24.68 | 24.3 | 9.8 | 9.36 | 9.42 | 9.526667 | 10.98 | 13 | 11.46 | 11.81333 | 3.8 | 3.46 | 3.64 | 3.633333 | 3.52 | 3.74 | 3.7 | 3.653333 | 39.98 | 40.6 | 40.62 | 40.4 | 1545.5 | 28/AGO/2013 | 1.906 | 15 | 9.545333 | 9.409333 | 57.15627 | 56.34192 | 56.74909
CL-100-40-4 | 23.94 | 25.8 | 21.86 | 23.86667 | 24.46 | 23.68 | 24.36 | 24.16667 | 9.48 | 10.4 | 9.9 | 9.926667 | 9.26 | 11.44 | 10.5 | 10.4 | 3.68 | 3.94 | 3.68 | 3.766667 | 3.48 | 3.74 | 3.84 | 3.686667 | 40.32 | 39.74 | 41.56 | 40.54 | 1548.2 | 28/AGO/2013 | 2.021333 | 15 | 9.473333 | 9.429333 | 60.15762 | 59.87821 | 60.01791
CL-100-40-5 | 25.2 | 22.02 | 24.7 | 23.97333 | 22.94 | 24.9 | 23.74 | 23.86 | 10.72 | 8.86 | 9.68 | 9.753333 | 8.96 | 10 | 9.34 | 9.433333 | 3.84 | 3.64 | 3.7 | 3.726667 | 3.74 | 3.84 | 3.7 | 3.76 | 41.04 | 39.92 | 40.22 | 40.39333 | 1534.3 | 28/AGO/2013 | 2.120667 | 15 | 9.46 | 9.476 | 63.02508 | 63.13168 | 63.07838
CL-100-40-6 | 23.1 | 22.56 | 24.22 | 23.29333 | 23.74 | 24.6 | 22.64 | 23.66 | 10 | 9.72 | 9.76 | 9.826667 | 9.7 | 9.66 | 9.64 | 9.666667 | 3.8 | 3.6 | 3.84 | 3.746667 | 3.78 | 3.74 | 3.78 | 3.766667 | 40.46 | 40.9 | 39.28 | 40.21333 | 1513.5 | 28/AGO/2013 | 2.072 | 15 | 9.592 | 9.514667 | 62.43797 | 61.93458 | 62.18628
CL-100-80-1 | 23.92 | 23.52 | 24.32 | 23.92 | 23.62 | 23.34 | 24.52 | 23.82667 | 9.82 | 11.62 | 10.82 | 10.75333 | 8.12 | 9.64 | 10 | 9.253333 | 4.02 | 3.82 | 3.86 | 3.9 | 3.94 | 3.92 | 3.98 | 3.946667 | 80.5 | 84.22 | 80.6 | 81.77333 | 3188.9 | 28/AGO/2013 | 6.176667 | 15 | 9.436 | 9.445333 | 183.1015 | 183.2826 | 183.1921
CL-100-80-2 | 23.22 | 24.98 | 23.62 | 23.94 | 23.44 | 25.68 | 23.12 | 24.08 | 8.42 | 9.94 | 9.76 | 9.373333 | 9.46 | 7.64 | 8.58 | 8.56 | 3.72 | 3.84 | 3.86 | 3.806667 | 3.76 | 4 | 3.96 | 3.906667 | 79.62 | 81.98 | 80.38 | 80.66 | 3091.1 | 28/AGO/2013 | 6.272667 | 15 | 9.450667 | 9.402667 | 186.2364 | 185.2905 | 185.7634
CL-100-80-3 | 24.58 | 22.96 | 24.46 | 24 | 24.86 | 23.78 | 22.86 | 23.83333 | 9.66 | 9.32 | 8.64 | 9.206667 | 9.46 | 9.84 | 9.64 | 9.646667 | 3.84 | 3.86 | 3.72 | 3.806667 | 3.96 | 3.82 | 3.74 | 3.84 | 78.94 | 79.36 | 79.1 | 79.13333 | 3052 | 28/AGO/2013 | 6.028 | 15 | 9.438667 | 9.465333 | 178.7449 | 179.2499 | 178.9974
CL-100-80-4 | 24.72 | 23.28 | 22.46 | 23.48667 | 23.16 | 23.98 | 24.82 | 23.98667 | 9.52 | 9.82 | 9.48 | 9.606667 | 9.62 | 9.64 | 9.92 | 9.726667 | 3.82 | 3.88 | 3.76 | 3.82 | 3.84 | 3.66 | 3.82 | 3.773333 | 81.88 | 81.56 | 82.86 | 82.1 | 3162.9 | 28/AGO/2013 | 6.276667 | 15 | 9.538667 | 9.448 | 188.0904 | 186.3026 | 187.1965
CL-100-80-5 | 24.12 | 23.94 | 23.82 | 23.96 | 21.92 | 24.74 | 24.42 | 23.69333 | 9.32 | 9.54 | 10.08 | 9.646667 | 9.26 | 9.42 | 9.98 | 9.553333 | 3.88 | 3.86 | 3.86 | 3.866667 | 3.64 | 3.64 | 3.94 | 3.74 | 80.46 | 81.56 | 81.28 | 81.1 | 3128.9 | 28/AGO/2013 | 6.19 | 15 | 9.434667 | 9.513333 | 183.4709 | 185.0006 | 184.2357
CL-100-80-6 | 22.26 | 22.98 | 25.06 | 23.43333 | 24.04 | 23.78 | 24.3 | 24.04 | 10.16 | 9.7 | 10.02 | 9.96 | 9.54 | 8.78 | 10.1 | 9.473333 | 3.78 | 3.74 | 4.04 | 3.853333 | 3.64 | 3.82 | 3.84 | 3.766667 | 79.22 | 78.54 | 78.96 | 78.90667 | 3028 | 29/AGO/2013 | 5.947333 | 15 | 9.542667 | 9.438667 | 178.2961 | 176.353 | 177.3246
CL-100-60-1 | 21.86 | 24.8 | 24.28 | 23.64667 | 23.54 | 23.6 | 24.46 | 23.86667 | 10.32 | 10.28 | 10.68 | 10.42667 | 11.92 | 10.66 | 11.58 | 11.38667 | 3.58 | 3.82 | 3.64 | 3.68 | 3.64 | 3.5 | 3.68 | 3.606667 | 59.98 | 58.74 | 59.68 | 59.46667 | 2273.6 | 29/AGO/2013 | 3.765333 | 15 | 9.534667 | 9.505333 | 112.7869 | 112.44 | 112.6134
CL-100-60-2 | 24.7 | 24.74 | 22.42 | 23.95333 | 24.7 | 24.02 | 24.54 | 24.42 | 9.7 | 9.48 | 9.92 | 9.7 | 10.3 | 10.38 | 9.68 | 10.12 | 3.74 | 3.86 | 3.6 | 3.733333 | 3.84 | 3.64 | 3.6 | 3.693333 | 61.28 | 61.28 | 60.24 | 60.93333 | 2357 | 29/AGO/2013 | 4.111333 | 15 | 9.462667 | 9.377333 | 122.2211 | 121.1189 | 121.67
CL-100-60-3 | 24.88 | 23.34 | 24.18 | 24.13333 | 25 | 23.32 | 22.96 | 23.76 | 10.02 | 10.04 | 9.5 | 9.853333 | 9.4 | 10.32 | 9.6 | 9.773333 | 3.78 | 3.62 | 3.66 | 3.686667 | 3.7 | 3.58 | 3.72 | 3.666667 | 60.8 | 60.28 | 60.7 | 60.59333 | 2344.7 | 29/AGO/2013 | 4.096667 | 15 | 9.436 | 9.514667 | 121.4419 | 122.4543 | 121.9481
CL-100-60-4 | 24.08 | 22.56 | 24.58 | 23.74 | 24.58 | 23.54 | 23.44 | 23.85333 | 9.82 | 10.38 | 9.78 | 9.993333 | 9.72 | 9.48 | 9.64 | 9.613333 | 3.74 | 3.7 | 3.78 | 3.74 | 3.66 | 3.78 | 3.94 | 3.793333 | 60.38 | 62.14 | 61.18 | 61.23333 | 2362.9 | 29/AGO/2013 | 4.162667 | 15 | 9.504 | 9.470667 | 124.2876 | 123.8517 | 124.0697
CL-100-60-5 | 23.8 | 24.58 | 24 | 24.12667 | 23.64 | 24.48 | 23.68 | 23.93333 | 9.72 | 9.9 | 9.78 | 9.8 | 8.84 | 9.78 | 10.3 | 9.64 | 3.6 | 3.8 | 3.92 | 3.773333 | 3.84 | 3.8 | 3.84 | 3.826667 | 60 | 59.52 | 59.48 | 59.66667 | 2306.1 | 29/AGO/2013 | 4.022667 | 15 | 9.42 | 9.448 | 119.046 | 119.3999 | 119.2229
CL-100-60-6 | 25.1 | 23.6 | 23.26 | 23.98667 | 24.52 | 24.32 | 23.18 | 24.00667 | 10.3 | 9.52 | 9.48 | 9.766667 | 9.72 | 9.64 | 9.8 | 9.72 | 3.92 | 3.82 | 3.92 | 3.886667 | 3.98 | 3.82 | 3.8 | 3.866667 | 59.94 | 60 | 59 | 59.64667 | 2291.9 | 29/AGO/2013 | 4.016 | 15 | 9.425333 | 9.425333 | 118.916 | 118.916 | 118.916
CL-75-80-1 | 38.34 | 34.02 | 35.68 | 36.01333 | 36.1 | 34.02 | 37.98 | 36.03333 | 10.6 | 10.62 | 10.66 | 10.62667 | 10.72 | 10.66 | 10.82 | 10.73333 | 4.24 | 4.82 | 4.32 | 4.46 | 4.04 | 4.2 | 4.4 | 4.213333 | 79.66 | 80.2 | 79.8 | 79.88667 | 3079.4 | 29/AGO/2013 | 5.852667 | 15 | 6.905333 | 6.950667 | 126.9663 | 127.7998 | 127.383
CL-75-80-2 | 35.76 | 37.66 | 35.1 | 36.17333 | 36 | 36.3 | 36.4 | 36.23333 | 10.6 | 10.28 | 9.96 | 10.28 | 9.52 | 9.9 | 9.92 | 9.78 | 4.22 | 4.22 | 4.2 | 4.213333 | 4.02 | 4.36 | 4.56 | 4.313333 | 82.2 | 80.24 | 80.96 | 81.13333 | 3128.6 | 29/AGO/2013 | 6.107333 | 15 | 6.922667 | 6.890667 | 132.8235 | 132.2095 | 132.5165
CL-75-80-3 | 37.94 | 35.38 | 35.66 | 36.32667 | 35.78 | 37.62 | 37.82 | 37.07333 | 12.1 | 13.1 | 11.22 | 12.14 | 10.1 | 12.42 | 11.7 | 11.40667 | 3.96 | 4.32 | 4.06 | 4.113333 | 4.02 | 4.18 | 4.22 | 4.14 | 82.62 | 81.76 | 79.92 | 81.43333 | 3136.5 | 29/AGO/2013 | 5.788667 | 15 | 6.912 | 6.757333 | 125.6991 | 122.8864 | 124.2927
CL-75-80-4 | 35.72 | 36.82 | 36.98 | 36.50667 | 37.54 | 36.02 | 34.34 | 35.96667 | 11.34 | 9.72 | 11.74 | 10.93333 | 10.72 | 11.34 | 10.32 | 10.79333 | 4.52 | 4.06 | 4.18 | 4.253333 | 4.24 | 4.38 | 4.42 | 4.346667 | 83.34 | 81.28 | 80.78 | 81.8 | 3118.5 | 29/AGO/2013 | 6.007333 | 15 | 6.848 | 6.937333 | 129.2395 | 130.9255 | 130.0825
CL-75-80-5 | 33.76 | 39.36 | 36.02 | 36.38 | 37.44 | 36.46 | 35.32 | 36.40667 | 9.82 | 10.94 | 12.78 | 11.18 | 11.08 | 12.02 | 10.28 | 11.12667 | 4.58 | 4 | 4.12 | 4.233333 | 4.18 | 4.36 | 4.12 | 4.22 | 80.84 | 79.92 | 83.06 | 81.27333 | 3117.2 | 29/AGO/2013 | 5.896667 | 15 | 6.877333 | 6.874667 | 127.4021 | 127.3527 | 127.3774
CL-75-80-6 | 34.72 | 36.08 | 37.34 | 36.04667 | 35.48 | 37.54 | 35.52 | 36.18 | 10.96 | 12.62 | 10.1 | 11.22667 | 9.44 | 9.82 | 11.66 | 10.30667 | 4.36 | 4.06 | 4.22 | 4.213333 | 4.24 | 4.12 | 4.72 | 4.36 | 78.34 | 80.76 | 78.16 | 79.08667 | 3030.1 | 29/AGO/2013 | 5.755333 | 15 | 6.948 | 6.892 | 125.6262 | 124.6137 | 125.1199
CL-75-40-1 | 36.72 | 37.26 | 34.86 | 36.28 | 35.12 | 36.38 | 36.48 | 35.99333 | 10.08 | 10.42 | 10.88 | 10.46 | 9.72 | 9.56 | 9.08 | 9.453333 | 4.14 | 4.02 | 4.12 | 4.093333 | 4.46 | 4.32 | 4.22 | 4.333333 | 43.32 | 38.84 | 41.44 | 41.2 | 1511.2 | 02/SEP/2013 | 2.128667 | 15 | 6.925333 | 6.934667 | 46.3125 | 46.37491 | 46.34371
CL-75-40-2 | 35.48 | 35.72 | 36.16 | 35.78667 | 37.24 | 36.98 | 35.02 | 36.41333 | 10.48 | 10.24 | 9.32 | 10.01333 | 9.52 | 9.22 | 9.58 | 9.44 | 3.94 | 3.98 | 3.98 | 3.966667 | 3.96 | 3.92 | 4.26 | 4.046667 | 38.22 | 40.12 | 38.98 | 39.10667 | 1479.7 | 02/SEP/2013 | 1.965333 | 15 | 7.049333 | 6.908 | 43.52453 | 42.6519 | 43.08822
CL-75-40-3 | 36.42 | 36.38 | 35.56 | 36.12 | 36.88 | 35.38 | 37.06 | 36.44 | 10.96 | 10.5 | 9.82 | 10.42667 | 9.98 | 9.76 | 9.54 | 9.76 | 4.32 | 3.92 | 4.54 | 4.26 | 4.32 | 4.88 | 4.46 | 4.553333 | 41.54 | 42.12 | 41.76 | 41.80667 | 1574.2 | 02/SEP/2013 | 2.162 | 15 | 6.924 | 6.801333 | 47.02866 | 46.19549 | 46.61208
CL-75-40-4 | 39.16 | 35.12 | 30.32 | 34.86667 | 38.32 | 33.14 | 35.78 | 35.74667 | 9.74 | 10.34 | 10.86 | 10.31333 | 10.08 | 9.94 | 9.36 | 9.793333 | 4.22 | 4.44 | 4.02 | 4.226667 | 4.12 | 4.16 | 4.22 | 4.166667 | 39.52 | 40.98 | 40.22 | 40.24 | 1535.4 | 02/SEP/2013 | 2.013333 | 15 | 7.181333 | 7.017333 | 45.42246 | 44.38515 | 44.9038
CL-75-40-5 | 35.68 | 36.42 | 31.68 | 34.59333 | 36.72 | 34.88 | 37.16 | 36.25333 | 10.58 | 9.52 | 9 | 9.7 | 9.62 | 10.66 | 10.22 | 10.16667 | 4.22 | 4.14 | 4.32 | 4.226667 | 3.96 | 3.94 | 4.12 | 4.006667 | 41.48 | 41.36 | 42.46 | 41.76667 | 1562 | 02/SEP/2013 | 2.19 | 15 | 7.236 | 6.948 | 49.78432 | 47.80285 | 48.79358
CL-75-40-6 | 35.84 | 39.08 | 34.32 | 36.41333 | 36.96 | 36.48 | 35.22 | 36.22 | 9.96 | 9.12 | 9.12 | 9.4 | 9.96 | 9.92 | 9.64 | 9.84 | 4.28 | 4.26 | 4.42 | 4.32 | 4.52 | 4.72 | 4.52 | 4.586667 | 41.68 | 38.78 | 41.68 | 40.71333 | 1533.6 | 02/SEP/2013 | 2.147333 | 15 | 6.853333 | 6.838667 | 46.23291 | 46.13396 | 46.18344
CL-75-60-1 | 34.52 | 37.08 | 35.46 | 35.68667 | 37.02 | 35.84 | 34.98 | 35.94667 | 10.62 | 10.78 | 9.98 | 10.46 | 10.06 | 10.44 | 9.82 | 10.10667 | 4.42 | 4.62 | 4.16 | 4.4 | 4.12 | 4.28 | 3.94 | 4.113333 | 63.54 | 61.78 | 60.54 | 61.95333 | 236.7 | 03/SEP/2013 | 4.138667 | 15 | 6.982667 | 6.988 | 90.78867 | 90.85801 | 90.82334
CL-75-60-2 | 36.36 | 35.28 | 36.44 | 36.02667 | 36.38 | 35.82 | 35.62 | 35.94 | 10.68 | 10.12 | 10.34 | 10.38 | 9.92 | 9.82 | 9.66 | 9.8 | 4.12 | 4.14 | 4.26 | 4.173333 | 4.5 | 4.52 | 4.32 | 4.446667 | 62 | 60.98 | 61.56 | 61.51333 | 2348.8 | 03/SEP/2013 | 4.133333 | 15 | 6.96 | 6.922667 | 90.37734 | 89.89255 | 90.13495
CL-75-60-3 | 35.68 | 35.52 | 37.06 | 36.08667 | 35.6 | 36 | 36.08 | 35.89333 | 9.22 | 9.76 | 10.2 | 9.726667 | 10.08 | 9.08 | 10.38 | 9.846667 | 4.02 | 4.42 | 4.36 | 4.266667 | 4.12 | 4.32 | 4.38 | 4.273333 | 59.72 | 60.64 | 59.92 | 60.09333 | 2301.7 | 03/SEP/2013 | 4.052 | 15 | 6.929333 | 6.966667 | 88.20857 | 88.68381 | 88.44619
CL-75-60-4 | 34.42 | 34.08 | 38.74 | 35.74667 | 35.94 | 35.96 | 35.24 | 35.71333 | 11.38 | 9.12 | 11.76 | 10.75333 | 12.58 | 11.98 | 10.98 | 11.84667 | 4.08 | 4.48 | 4.28 | 4.28 | 4.32 | 3.84 | 4.42 | 4.193333 | 62.12 | 60.18 | 61.48 | 61.26 | 2309.9 | 03/SEP/2013 | 3.866 | 15 | 6.994667 | 7.018667 | 84.953 | 85.24449 | 85.09875
CL-75-60-5 | 36.44 | 37.56 | 33.82 | 35.94 | 35.1 | 35.74 | 38.14 | 36.32667 | 10.22 | 10.42 | 10.24 | 10.29333 | 9.44 | 9.42 | 10 | 9.62 | 4.18 | 4 | 4.62 | 4.266667 | 4.34 | 3.94 | 4.32 | 4.2 | 59.24 | 60 | 60.66 | 59.96667 | 2290.8 | 03/SEP/2013 | 4.005333 | 15 | 6.958667 | 6.894667 | 87.56178 | 86.75646 | 87.15912
CL-75-60-6 | 37.26 | 34.06 | 36.78 | 36.03333 | 36.52 | 33.84 | 37.88 | 36.08 | 9.32 | 9.56 | 9.94 | 9.606667 | 10.98 | 10.18 | 10.92 | 10.69333 | 4.42 | 4.36 | 4.12 | 4.3 | 4.08 | 4.72 | 4.96 | 4.586667 | 60.42 | 64.88 | 61.78 | 62.36 | 2361.2 | 03/SEP/2013 | 4.206 | 15 | 6.933333 | 6.866667 | 91.61387 | 90.73297 | 91.17342
CLF-100-40-1 | 23 | 23.54 | 24.36 | 23.63333 | 24.08 | 24.52 | 23.34 | 23.98 | 10.1 | 9.82 | 9.22 | 9.713333 | 9.52 | 9.52 | 9.68 | 9.573333 | 4.1 | 3.86 | 3.74 | 3.9 | 3.86 | 3.92 | 3.76 | 3.846667 | 40.8 | 40 | 40.62 | 40.47333 | 1564.7 | 04/SEP/2013 | 2.118667 | 15 | 9.493333 | 9.434667 | 63.18751 | 62.79702 | 62.99227
CLF-100-40-2 | 23.38 | 25.18 | 23.82 | 24.12667 | 23.7 | 23.12 | 25.7 | 24.17333 | 9.5 | 9.6 | 9.6 | 9.566667 | 10.6 | 9.86 | 10.1 | 10.18667 | 3.72 | 3.88 | 3.88 | 3.826667 | 4 | 3.6 | 3.9 | 3.833333 | 39 | 38.2 | 39.82 | 39.00667 | 1507.1 | 04/SEP/2013 | 1.925333 | 15 | 9.409333 | 9.398667 | 56.91342 | 56.8489 | 56.88116
CLF-100-40-3 | 22.32 | 23.94 | 25.52 | 23.92667 | 23 | 25.5 | 22.96 | 23.82 | 11.22 | 9.9 | 11.82 | 10.98 | 10.1 | 9.7 | 10.1 | 9.966667 | 3.9 | 3.86 | 3.86 | 3.873333 | 3.9 | 3.84 | 3.9 | 3.88 | 40.7 | 40.24 | 41.3 | 40.74667 | 1568.8 | 04/SEP/2013 | 1.98 | 15 | 9.44 | 9.46 | 58.72014 | 58.84454 | 58.78234
CLF-100-40-4 | 24.34 | 23.36 | 24.08 | 23.92667 | 24.4 | 22.16 | 25.08 | 23.88 | 10.1 | 9.92 | 9.9 | 9.973333 | 10.42 | 9.8 | 9.3 | 9.84 | 3.74 | 3.9 | 3.76 | 3.8 | 3.76 | 3.82 | 3.84 | 3.806667 | 39.42 | 40.44 | 39.9 | 39.92 | 1569 | 04/SEP/2013 | 2.010667 | 15 | 9.454667 | 9.462667 | 59.72225 | 59.77279 | 59.74752
CLF-100-40-5 | 25.56 | 23.42 | 22.52 | 23.83333 | 24.38 | 23.4 | 25.1 | 24.29333 | 9.5 | 9.74 | 9.32 | 9.52 | 9.98 | 9.8 | 9.92 | 9.9 | 3.74 | 3.6 | 3.82 | 3.72 | 3.92 | 3.88 | 3.92 | 3.906667 | 40.46 | 40.7 | 40.6 | 40.58667 | 1598 | 04/SEP/2013 | 2.116667 | 15 | 9.489333 | 9.36 | 63.10126 | 62.24123 | 62.67125
CLF-100-40-6 | 22.3 | 21.48 | 26.14 | 23.30667 | 23.54 | 25.36 | 23.52 | 24.14 | 10.8 | 9.34 | 10.9 | 10.34667 | 8.48 | 9.54 | 9.68 | 9.233333 | 3.86 | 3.86 | 3.94 | 3.886667 | 3.7 | 3.82 | 3.72 | 3.746667 | 40.4 | 39.86 | 40.72 | 40.32667 | 1568.6 | 04/SEP/2013 | 2.074667 | 15 | 9.561333 | 9.422667 | 62.31845 | 61.41466 | 61.86655
CLF-100-80-1 | 23.82 | 22.98 | 25.32 | 24.04 | 23.84 | 23.86 | 24 | 23.9 | 10 | 9.98 | 9.76 | 9.913333 | 9.6 | 10 | 9.84 | 9.813333 | 3.74 | 3.52 | 3.94 | 3.733333 | 3.7 | 3.9 | 3.84 | 3.813333 | 80.92 | 79.74 | 80.58 | 80.41333 | 3139.2 | 04/SEP/2013 | 6.068667 | 15 | 9.445333 | 9.457333 | 180.0779 | 180.3067 | 180.1923
CLF-100-80-2 | 23.78 | 23.84 | 24.56 | 24.06 | 22.92 | 24.14 | 24.7 | 23.92 | 9.12 | 9.52 | 9.38 | 9.34 | 9.5 | 9.32 | 9.52 | 9.446667 | 3.76 | 3.86 | 3.66 | 3.76 | 3.84 | 4 | 3.98 | 3.94 | 80.72 | 81.3 | 82.66 | 81.56 | 3217.6 | 04/SEP/2013 | 6.277333 | 15 | 9.436 | 9.428 | 186.0857 | 185.9279 | 186.0068
CLF-100-80-3 | 24.2 | 23.74 | 24 | 23.98 | 24.1 | 24.56 | 23.28 | 23.98 | 9.18 | 8.82 | 8.98 | 8.993333 | 9.6 | 10.14 | 9.56 | 9.766667 | 3.84 | 3.9 | 3.94 | 3.893333 | 3.72 | 3.92 | 3.64 | 3.76 | 80.24 | 79.98 | 79.5 | 79.90667 | 3118.3 | 04/SEP/2013 | 6.114667 | 15 | 9.425333 | 9.452 | 181.0587 | 181.571 | 181.3148
CLF-100-80-4 | 24.5 | 24.32 | 23.84 | 24.22 | 21.4 | 22.6 | 24 | 22.66667 | 10.48 | 9.88 | 9.88 | 10.08 | 9.78 | 9.62 | 9.28 | 9.56 | 3.92 | 3.72 | 3.5 | 3.713333 | 3.9 | 3.76 | 3.78 | 3.813333 | 79.64 | 78.76 | 79.6 | 79.33333 | 3126 | 04/SEP/2013 | 5.969333 | 15 | 9.413333 | 9.704 | 176.5303 | 181.9812 | 179.2557
CLF-100-80-5 | 23.1 | 24.64 | 24.9 | 24.21333 | 24.12 | 24.46 | 23.76 | 24.11333 | 9.3 | 9.7 | 10.3 | 9.766667 | 10.82 | 10.32 | 11.3 | 10.81333 | 3.74 | 3.76 | 3.96 | 3.82 | 3.84 | 3.86 | 3.78 | 3.826667 | 80.7 | 81.68 | 82.14 | 81.50667 | 3209.9 | 04/SEP/2013 | 6.092667 | 15 | 9.393333 | 9.412 | 179.7948 | 180.1521 | 179.9734
CLF-100-80-6 | 24.72 | 23.46 | 23.1 | 23.76 | 23.4 | 25.36 | 23.2 | 23.98667 | 10.58 | 11.68 | 8.94 | 10.4 | 8.84 | 9.44 | 8.74 | 9.006667 | 3.96 | 3.84 | 3.9 | 3.9 | 3.64 | 4 | 3.7 | 3.78 | 82.34 | 82.2 | 79.08 | 81.20667 | 3197.1 | 04/SEP/2013 | 6.18 | 15 | 9.468 | 9.446667 | 183.8216 | 183.4074 | 183.6145
CLF-100-60-1 | 24.66 | 22.3 | 25.4 | 24.12 | 25.62 | 24.38 | 22.6 | 24.2 | 10.68 | 10.34 | 10.48 | 10.5 | 10.3 | 10.6 | 10.4 | 10.43333 | 3.54 | 3.8 | 4 | 3.78 | 3.62 | 3.96 | 3.72 | 3.766667 | 59.82 | 59.42 | 60.6 | 59.94667 | 2374.3 | 10/SEP/2013 | 3.901333 | 15 | 9.42 | 9.406667 | 115.4553 | 115.2919 | 115.3736
CLF-100-60-2 | 22.98 | 26.08 | 22.32 | 23.79333 | 22.96 | 25.12 | 23.9 | 23.99333 | 9.44 | 11.12 | 11.1 | 10.55333 | 9.52 | 9.78 | 10.1 | 9.8 | 3.76 | 3.98 | 3.74 | 3.826667 | 3.7 | 3.82 | 3.7 | 3.74 | 60.74 | 62.14 | 61.64 | 61.50667 | 2402.9 | 10/SEP/2013 | 4.115333 | 15 | 9.476 | 9.453333 | 122.5124 | 122.2193 | 122.3658
CLF-100-60-3 | 24.92 | 23.58 | 23.08 | 23.86 | 23.34 | 24.72 | 24.54 | 24.2 | 9.62 | 9.34 | 9.84 | 9.6 | 9.92 | 10.18 | 10.32 | 10.14 | 3.94 | 3.64 | 3.92 | 3.833333 | 3.86 | 3.86 | 3.78 | 3.833333 | 61.42 | 61.4 | 60.78 | 61.2 | 2393.8 | 10/SEP/2013 | 4.146 | 15 | 9.461333 | 9.393333 | 123.2343 | 122.3486 | 122.7914
CLF-100-60-4 | 22.92 | 23.94 | 24.82 | 23.89333 | 24.12 | 21.78 | 25.16 | 23.68667 | 9.98 | 10.14 | 10.22 | 10.11333 | 9.68 | 9.62 | 9.82 | 9.706667 | 3.82 | 3.88 | 3.74 | 3.813333 | 3.92 | 3.64 | 3.98 | 3.846667 | 62.96 | 62.98 | 62.22 | 62.72 | 2445.9 | 10/SEP/2013 | 4.29 | 15 | 9.458667 | 9.493333 | 127.4785 | 127.9458 | 127.7122
CLF-100-60-5 | 23.44 | 24.72 | 23.44 | 23.86667 | 23.06 | 21.92 | 25.82 | 23.6 | 9.64 | 11.18 | 9.14 | 9.986667 | 10.24 | 9.52 | 9.76 | 9.84 | 3.84 | 3.98 | 3.78 | 3.866667 | 3.74 | 3.76 | 3.26 | 3.586667 | 61.34 | 61.58 | 60.42 | 61.11333 | 2393.9 | 10/SEP/2013 | 4.128667 | 15 | 9.453333 | 9.562667 | 122.6153 | 124.0334 | 123.3244
CLF-100-60-6 | 25.4 | 22.76 | 24.26 | 24.14 | 24.82 | 23.94 | 23.38 | 24.04667 | 11.78 | 11.32 | 10.64 | 11.24667 | 10.88 | 9.14 | 9.92 | 9.98 | 4 | 3.72 | 3.82 | 3.846667 | 3.9 | 3.64 | 3.92 | 3.82 | 60.98 | 62.46 | 60.48 | 61.30667 | 2371 | 10/SEP/2013 | 4.008 | 15 | 9.402667 | 9.426667 | 118.3937 | 118.6959 | 118.5448
CLF-75-80-1 | 34.92 | 38 | 36.4 | 36.44 | 35.4 | 38.06 | 34.5 | 35.98667 | 10 | 9.76 | 9.82 | 9.86 | 10 | 10.1 | 9.86 | 9.986667 | 4.16 | 4.4 | 4.42 | 4.326667 | 4.1 | 4.4 | 4.08 | 4.193333 | 81.2 | 79.6 | 81.38 | 80.72667 | 3180.9 | 09/SEP/2013 | 6.088 | 15 | 6.846667 | 6.964 | 130.9495 | 133.1936 | 132.0715
CLF-75-80-2 | 35.38 | 37.28 | 35.66 | 36.10667 | 36.88 | 35.4 | 36 | 36.09333 | 9.6 | 9.68 | 9.96 | 9.746667 | 9.94 | 9.9 | 9.1 | 9.646667 | 4.28 | 4.32 | 4.2 | 4.266667 | 4.02 | 4.3 | 4.1 | 4.14 | 80.4 | 81.32 | 81.8 | 81.17333 | 3215.1 | 09/SEP/2013 | 6.178 | 15 | 6.925333 | 6.953333 | 134.4121 | 134.9556 | 134.6839
CLF-75-80-3 | 37 | 34.18 | 36.92 | 36.03333 | 36.98 | 37.4 | 33.62 | 36 | 12.3 | 10.38 | 11.2 | 11.29333 | 10.68 | 10.9 | 9.8 | 10.46 | 4.12 | 4 | 4.32 | 4.146667 | 4.28 | 4.18 | 4.44 | 4.3 | 81.28 | 79.7 | 79.8 | 80.26 | 3150.1 | 09/SEP/2013 | 5.850667 | 15 | 6.964 | 6.94 | 128.0012 | 127.5601 | 127.7806
CLF-75-80-4 | 36.78 | 35.96 | 35.7 | 36.14667 | 37.76 | 33.1 | 37.52 | 36.12667 | 11.28 | 9.48 | 9.76 | 10.17333 | 10.8 | 10.96 | 11.5 | 11.08667 | 4.1 | 4.04 | 3.84 | 3.993333 | 4 | 4.12 | 4.4 | 4.173333 | 80.64 | 79.62 | 81.22 | 80.49333 | 3152.9 | 09/SEP/2013 | 5.923333 | 15 | 6.972 | 6.94 | 129.7399 | 129.1444 | 129.4421
CLF-75-80-5 | 38.5 | 33.52 | 33.5 | 35.17333 | 36.6 | 34.44 | 36.9 | 35.98 | 11.68 | 10.7 | 10.72 | 11.03333 | 10.68 | 10.16 | 10.5 | 10.44667 | 4.6 | 4.2 | 4.4 | 4.4 | 4.4 | 4 | 4.22 | 4.206667 | 82 | 80.78 | 80.4 | 81.06 | 3202.3 | 09/SEP/2013 | 5.958 | 15 | 7.085333 | 6.962667 | 132.6205 | 130.3245 | 131.4725
CLF-75-80-6 | 35.9 | 38.06 | 35.32 | 36.42667 | 35.2 | 35.44 | 37.46 | 36.03333 | 10.9 | 10.96 | 10.8 | 10.88667 | 10.2 | 11.14 | 10.2 | 10.51333 | 4.16 | 4.54 | 4.1 | 4.266667 | 4.3 | 4.34 | 4.2 | 4.28 | 82.58 | 82.54 | 81.28 | 82.13333 | 3238.7 | 09/SEP/2013 | 6.073333 | 15 | 6.861333 | 6.937333 | 130.9138 | 132.3639 | 131.6389
CLF-75-40-1 | 36.82 | 36.98 | 35.48 | 36.42667 | 36.18 | 37.6 | 34.9 | 36.22667 | 10.4 | 9.54 | 9.82 | 9.92 | 9.9 | 10.2 | 10.5 | 10.2 | 4.16 | 4.24 | 4.3 | 4.233333 | 4.26 | 4.22 | 4.12 | 4.2 | 41.5 | 40.32 | 41.14 | 40.98667 | 1592.4 | 11/SEP/2013 | 2.086667 | 15 | 6.868 | 6.914667 | 45.02288 | 45.3288 | 45.17584
CLF-75-40-2 | 37.22 | 36.48 | 34.12 | 35.94 | 35.38 | 35.28 | 37.2 | 35.95333 | 10.4 | 11 | 10.6 | 10.66667 | 10.6 | 10.14 | 10.8 | 10.51333 | 4.08 | 4.24 | 4.22 | 4.18 | 4.1 | 4.22 | 4.26 | 4.193333 | 40.34 | 41.3 | 41.46 | 41.03333 | 1579.3 | 11/SEP/2013 | 1.985333 | 15 | 6.976 | 6.970667 | 43.51007 | 43.47681 | 43.49344
CLF-75-40-3 | 33.28 | 37.6 | 37.56 | 36.14667 | 37.38 | 30.4 | 37.7 | 35.16 | 9.84 | 10.22 | 10.38 | 10.14667 | 10.94 | 10.9 | 11.1 | 10.98 | 4.38 | 4.08 | 4.2 | 4.22 | 4.14 | 4.12 | 3.92 | 4.06 | 39 | 39.8 | 40 | 39.6 | 1547.8 | 11/SEP/2013 | 1.847333 | 15 | 6.926667 | 7.156 | 40.19939 | 41.53034 | 40.86486
CLF-75-40-4 | 37.4 | 32.96 | 37.58 | 35.98 | 36.4 | 37.16 | 34.78 | 36.11333 | 10.3 | 10 | 10.1 | 10.13333 | 10.9 | 10.46 | 10 | 10.45333 | 3.94 | 4 | 4.3 | 4.08 | 4.28 | 4.06 | 4.18 | 4.173333 | 39.74 | 40.7 | 39.58 | 40.00667 | 1549.3 | 11/SEP/2013 | 1.942 | 15 | 6.988 | 6.942667 | 42.6336 | 42.35702 | 42.49531
CLF-75-40-5 | 36 | 35.5 | 37.36 | 36.28667 | 34.92 | 37.3 | 35.86 | 36.02667 | 10.38 | 10.2 | 10.66 | 10.41333 | 10.2 | 10.08 | 10 | 10.09333 | 4.1 | 4.3 | 4.22 | 4.206667 | 4.18 | 4.22 | 4.36 | 4.253333 | 40.7 | 41.12 | 40.9 | 40.90667 | 1583.4 | 11/SEP/2013 | 2.04 | 15 | 6.901333 | 6.944 | 44.2296 | 44.50305 | 44.36633
CLF-75-40-6 | 35.8 | 38.1 | 34.52 | 36.14 | 36.3 | 35.8 | 36.78 | 36.29333 | 9.66 | 10 | 9.88 | 9.846667 | 10 | 9.4 | 9.8 | 9.733333 | 3.88 | 4.08 | 4.14 | 4.033333 | 4.24 | 4.3 | 4.2 | 4.246667 | 39.32 | 40.7 | 40.54 | 40.18667 | 1556.8 | 11/SEP/2013 | 2.060667 | 15 | 6.965333 | 6.892 | 45.092 | 44.61726 | 44.85463
CLF-75-60-1 | 37.62 | 37.62 | 33 | 36.08 | 33.34 | 37.36 | 36.88 | 35.86 | 11.18 | 10.14 | 10.52 | 10.61333 | 10.08 | 10.26 | 10.18 | 10.17333 | 4.32 | 4 | 4.32 | 4.213333 | 4.26 | 4.12 | 4.32 | 4.233333 | 61.72 | 60 | 62.52 | 61.41333 | 2396.3 | 11/SEP/2013 | 4.062667 | 15 | 6.941333 | 6.981333 | 88.59393 | 89.10446 | 88.84919
CLF-75-60-2 | 35.96 | 35.92 | 36 | 35.96 | 38.32 | 37.24 | 33.84 | 36.46667 | 11.92 | 10.56 | 10.14 | 10.87333 | 10.82 | 9.22 | 9.72 | 9.92 | 4.28 | 4.54 | 4.36 | 4.393333 | 4.38 | 4.18 | 4.42 | 4.326667 | 63 | 61.56 | 60.34 | 61.63333 | 2402.8 | 11/SEP/2013 | 4.084 | 15 | 6.929333 | 6.841333 | 88.90518 | 87.77612 | 88.34065
CLF-75-60-3 | 34.92 | 35.62 | 36.86 | 35.8 | 37.36 | 35.38 | 34.64 | 35.79333 | 11.62 | 11.22 | 11.16 | 11.33333 | 10.52 | 12 | 9.98 | 10.83333 | 4.22 | 4.24 | 4.28 | 4.246667 | 4.52 | 4 | 4.78 | 4.433333 | 63.94 | 61.42 | 61.58 | 62.31333 | 2440.7 | 11/SEP/2013 | 4.014667 | 15 | 6.990667 | 6.954667 | 88.16941 | 87.71537 | 87.94239
CLF-75-60-4 | 34.22 | 36.82 | 38 | 36.34667 | 37.38 | 36.98 | 34.16 | 36.17333 | 9.42 | 10.16 | 9.52 | 9.7 | 11.86 | 10.78 | 9.48 | 10.70667 | 4.36 | 4.26 | 4.26 | 4.293333 | 4.32 | 4.24 | 4.52 | 4.36 | 63.72 | 61.38 | 60.84 | 61.98 | 2418.4 | 11/SEP/2013 | 4.157333 | 15 | 6.872 | 6.893333 | 89.75277 | 90.0314 | 89.89209
CLF-75-60-5 | 37.96 | 32.86 | 37.56 | 36.12667 | 37 | 36.48 | 34.12 | 35.86667 | 11.02 | 10.76 | 10.3 | 10.69333 | 9.92 | 10.6 | 10.98 | 10.5 | 4.22 | 4.62 | 4.34 | 4.393333 | 4.16 | 3.94 | 4.36 | 4.153333 | 60.96 | 61.32 | 63.44 | 61.90667 | 2414.5 | 11/SEP/2013 | 4.071333 | 15 | 6.896 | 6.996 | 88.20309 | 89.48213 | 88.84261
CLF-75-60-6 | 38.92 | 35.26 | 34 | 36.06 | 37.82 | 34.22 | 35.88 | 35.97333 | 10.46 | 9.92 | 10.18 | 10.18667 | 10.24 | 9.92 | 10.12 | 10.09333 | 4.58 | 4.24 | 4.52 | 4.446667 | 4.22 | 4 | 4.62 | 4.28 | 63.74 | 62.96 | 63.84 | 63.51333 | 2459.4 | 11/SEP/2013 | 4.323333 | 15 | 6.898667 | 6.949333 | 93.69874 | 94.3869 | 94.04282
FAD 60-1 | 37.76 | 35.52 | 35.62 | 36.3 | 36.38 | 35.64 | 35.76 | 35.92667 | 9.62 | 9.42 | 9.1 | 9.38 | 9.2 | 10.32 | 9.1 | 9.54 | 4.68 | 4.48 | 4.1 | 4.42 | 4.52 | 4.54 | 4.5 | 4.52 | 60.34 | 59.24 | 60.1 | 59.89333 | 2400.6 | 25/MAR/2014 | 4.097333 | 15.124 | 6.98 | 7.034667 | 89.84762 | 90.5513 | 90.19946
FAD 60-2 | 37.86 | 36.92 | 34.92 | 36.56667 | 34.32 | 37.06 | 36.48 | 35.95333 | 9.92 | 9.14 | 9.82 | 9.626667 | 9.72 | 9.36 | 8.82 | 9.3 | 4.52 | 4.12 | 4.38 | 4.34 | 4.4 | 4.16 | 4.2 | 4.253333 | 58.52 | 58.56 | 60 | 59.02667 | 2377.5 | 25/MAR/2014 | 4.01 | 14.872 | 6.690667 | 6.830667 | 84.28759 | 86.05128 | 85.16944
FAD 60-3 | 35.66 | 36.38 | 37.86 | 36.63333 | 35.5 | 38.18 | 35 | 36.22667 | 8.34 | 9.42 | 8.86 | 8.873333 | 9.22 | 8.2 | 9.32 | 8.913333 | 4.14 | 4.22 | 4.24 | 4.2 | 4.6 | 4.12 | 4.34 | 4.353333 | 60.42 | 59.6 | 59.5 | 59.84 | 2442.7 | 25/MAR/2014 | 4.205333 | 15.072 | 6.905333 | 6.956 | 91.22943 | 91.89881 | 91.56412
FAD 60-4 | 34.86 | 36.14 | 38.26 | 36.42 | 37.8 | 35.74 | 35.26 | 36.26667 | 9.54 | 8.6 | 8.92 | 9.02 | 8.64 | 8.32 | 9.78 | 8.913333 | 4.46 | 4.2 | 4.52 | 4.393333 | 4.22 | 4.22 | 4.64 | 4.36 | 61.82 | 61.44 | 60.6 | 61.28667 | 2452.1 | 25/MAR/2014 | 4.335333 | 15.07 | 6.907333 | 6.944667 | 94.07685 | 94.58533 | 94.33109
FAD 60-5 | 38.28 | 36.72 | 34.16 | 36.38667 | 37.28 | 36.92 | 35.02 | 36.40667 | 12.24 | 12 | 10.38 | 11.54 | 8.5 | 9.42 | 9.58 | 9.166667 | 4.38 | 5.1 | 4.08 | 4.52 | 4.36 | 4.32 | 4.58 | 4.42 | 61.18 | 61.1 | 58.68 | 60.32 | 2423.5 | 25/MAR/2014 | 3.961333 | 15.066 | 6.884667 | 6.900667 | 85.67896 | 85.87808 | 85.77852
FAD 60-6 | 34.74 | 36.24 | 35.94 | 35.64 | 36.78 | 35.8 | 36.02 | 36.2 | 10.48 | 9.32 | 9.28 | 9.693333 | 9.72 | 9.3 | 10.1 | 9.706667 | 4.48 | 4.5 | 4.44 | 4.473333 | 4.22 | 4.5 | 4.02 | 4.246667 | 60.3 | 59.59 | 60.08 | 59.99 | 2405.6 | 25/MAR/2014 | 4.059 | 15.064 | 7.041333 | 6.974667 | 89.78914 | 88.93903 | 89.36409
FST 7 -1 | 36.42 | 36.48 | 35.4 | 36.1 | 37.46 | 36.28 | 35.5 | 36.41333 | 9.14 | 8.36 | 9.86 | 9.12 | 8.06 | 7.82 | 9.42 | 8.433333 | 4.22 | 4.24 | 4.4 | 4.286667 | 4.6 | 4.08 | 4.6 | 4.426667 | 60.64 | 61.44 | 61.62 | 61.23333 | 2397.1 | 27/MAR/2014 | 4.368 | 14.87 | 6.792667 | 6.702 | 93.21221 | 91.96804 | 92.59012
FST 7 -2 | 35.1 | 36.5 | 37.18 | 36.26 | 37.36 | 37.26 | 34.22 | 36.28 | 9.06 | 8.92 | 10.7 | 9.56 | 9.42 | 9.18 | 8.78 | 9.126667 | 4.5 | 4.08 | 4.3 | 4.293333 | 4.22 | 4.26 | 4.72 | 4.4 | 60.62 | 60.14 | 60.92 | 60.56 | 2372.4 | 27/MAR/2014 | 4.187333 | 15.008 | 6.897333 | 6.872 | 90.7337 | 90.40044 | 90.56707
FST 7 -3 | 38.04 | 34.52 | 36.18 | 36.24667 | 35.6 | 36.28 | 37.04 | 36.30667 | 10.66 | 10.3 | 11.48 | 10.81333 | 11.28 | 9.98 | 9.4 | 10.22 | 4.32 | 4.72 | 4.3 | 4.446667 | 4.16 | 4.42 | 4.2 | 4.26 | 61.48 | 60.62 | 62 | 61.36667 | 2391 | 27/MAR/2014 | 4.033333 | 14.972 | 6.833333 | 6.858667 | 86.58578 | 86.90679 | 86.74628
FST 7 -4 | 37.68 | 36.9 | 34.9 | 36.49333 | 35.6 | 37.56 | 36.18 | 36.44667 | 10.76 | 9.24 | 10.12 | 10.04 | 10.9 | 10 | 9.9 | 10.26667 | 4.16 | 4.2 | 4.44 | 4.266667 | 4.16 | 4.32 | 4.18 | 4.22 | 60.7 | 59.48 | 60.48 | 60.22 | 2380.4 | 27/MAR/2014 | 3.991333 | 15.06 | 6.908 | 6.926667 | 86.6204 | 86.85447 | 86.73744
FST 7 -5 | 37.58 | 36 | 35.56 | 36.38 | 37.6 | 35.58 | 36.2 | 36.46 | 8.06 | 9.7 | 9.08 | 8.946667 | 8.7 | 8.94 | 10 | 9.213333 | 4.3 | 4.48 | 4.5 | 4.426667 | 4.12 | 4.16 | 4.2 | 4.16 | 61.18 | 61.1 | 60 | 60.76 | 2392.8 | 27/MAR/2014 | 4.26 | 15.036 | 6.874667 | 6.912 | 92.00493 | 92.50457 | 92.25475
FST 7 -6 | 34.56 | 35.8 | 38.46 | 36.27333 | 36.56 | 34.58 | 36.9 | 36.01333 | 10 | 10.44 | 9.16 | 9.866667 | 10.64 | 9.44 | 10.2 | 10.09333 | 4.3 | 4.12 | 4.4 | 4.273333 | 4.28 | 4.22 | 4.58 | 4.36 | 60.58 | 59.48 | 58.66 | 59.57333 | 2331.9 | 27/MAR/2014 | 3.961333 | 15.01 | 6.900667 | 6.935333 | 85.87808 | 86.3095 | 86.09379
FSM 7-1 | 37.6 | 36 | 35.56 | 36.38667 | 35.58 | 36.26 | 37.56 | 36.46667 | 9.56 | 9.3 | 10.58 | 9.813333 | 9.32 | 8.86 | 8.12 | 8.766667 | 4.8 | 4.56 | 4.54 | 4.633333 | 4.1 | 4.72 | 4.42 | 4.413333 | 61.58 | 61.78 | 60.82 | 61.39333 | 2389.4 | 1/ABR/2014 | 4.281333 | 15.036 | 6.832 | 6.86 | 91.8918 | 92.26841 | 92.08011
FSM 7-2 | 36.28 | 36.18 | 36.58 | 36.34667 | 37.86 | 33.58 | 37.18 | 36.20667 | 8.86 | 10.08 | 8.88 | 9.273333 | 9.4 | 9.86 | 9.5 | 9.586667 | 4.2 | 4.34 | 4.32 | 4.286667 | 4.22 | 4.4 | 4.44 | 4.353333 | 60.1 | 61.28 | 61.08 | 60.82 | 2381.8 | 1/ABR/2014 | 4.196 | 14.972 | 6.845333 | 6.86 | 90.23602 | 90.42936 | 90.33269
FSM 7-3 | 35.6 | 36.1 | 36.98 | 36.22667 | 34.88 | 36.76 | 36.88 | 36.17333 | 10.08 | 10.66 | 8.92 | 9.886667 | 8.42 | 10.16 | 9.82 | 9.466667 | 4.34 | 4.34 | 4.28 | 4.32 | 4.26 | 4.32 | 4.44 | 4.34 | 60.1 | 60.32 | 59.22 | 59.88 | 2346 | 1/ABR/2014 | 4.052667 | 15.02 | 6.910667 | 6.917333 | 87.98542 | 88.0703 | 88.02786
FSM 7-4 | 35.84 | 36.64 | 36.02 | 36.16667 | 34 | 35.88 | 37.72 | 35.86667 | 9.88 | 8.14 | 8.76 | 8.926667 | 10.1 | 10 | 10.6 | 10.23333 | 4.46 | 4.26 | 4.52 | 4.413333 | 4.24 | 4.2 | 4.3 | 4.246667 | 62.86 | 61.88 | 60.6 | 61.78 | 2416.7 | 1/ABR/2014 | 4.262 | 14.902 | 6.786 | 6.879333 | 90.86093 | 92.11061 | 91.48577
FSM 7-5 | 35.44 | 37.82 | 35.3 | 36.18667 | 36.82 | 37.56 | 34.56 | 36.31333 | 9.54 | 8.36 | 9 | 8.966667 | 10.1 | 9.52 | 9.24 | 9.62 | 4.34 | 4.1 | 4.48 | 4.306667 | 4.12 | 4 | 4.24 | 4.12 | 59.38 | 59.32 | 61.16 | 59.95333 | 2340.7 | 1/ABR/2014 | 4.136667 | 14.99 | 6.891333 | 6.903333 | 89.55785 | 89.7138 | 89.63582
FSM 7-6 | 36.18 | 35.06 | 37.66 | 36.3 | 36.88 | 34.7 | 37.32 | 36.3 | 9.6 | 9.8 | 9.9 | 9.766667 | 8.76 | 10.22 | 9.08 | 9.353333 | 4.42 | 4.8 | 4.66 | 4.626667 | 4.56 | 4.92 | 4.38 | 4.62 | 62.06 | 60.6 | 61.06 | 61.24 | 2396.1 | 1/ABR/2014 | 4.212 | 14.988 | 6.802667 | 6.804 | 90.01553 | 90.03317 | 90.02435
FST 5 -1 | 37.38 | 35.24 | 36.48 | 36.36667 | 34.4 | 38.38 | 36.28 | 36.35333 | 9.88 | 9.12 | 10.42 | 9.806667 | 9.72 | 8.8 | 8.9 | 9.14 | 4.32 | 4.46 | 4.54 | 4.44 | 4.52 | 4.62 | 4.2 | 4.446667 | 59.8 | 60.7 | 60.7 | 60.4 | 2385 | 3/ABR/2014 | 4.145333 | 14.992 | 6.830667 | 6.832 | 88.95542 | 88.97279 | 88.9641
FST 5 -2 | 36.18 | 35.28 | 37.06 | 36.17333 | 38.5 | 33.88 | 36.36 | 36.24667 | 8.44 | 9.2 | 9.32 | 8.986667 | 10.1 | 10.32 | 9.62 | 10.01333 | 4.12 | 4.56 | 4.48 | 4.386667 | 4.3 | 4.56 | 4.08 | 4.313333 | 59.82 | 58.5 | 60.06 | 59.46 | 2317.3 | 3/ABR/2014 | 4.046 | 14.94 | 6.828 | 6.828 | 86.78992 | 86.78992 | 86.78992
FST 5 -3 | 36.32 | 37.56 | 34.78 | 36.22 | 35.58 | 36.24 | 36.76 | 36.19333 | 9.74 | 9.44 | 9.54 | 9.573333 | 10.3 | 9.1 | 9.46 | 9.62 | 4.68 | 4.12 | 4.52 | 4.44 | 4.48 | 4.24 | 4.38 | 4.366667 | 59.6 | 60.02 | 61.1 | 60.24 | 2380.6 | 3/ABR/2014 | 4.104667 | 14.988 | 6.856 | 6.876 | 88.40943 | 88.66733 | 88.53838
FST 5 -4 | 36.68 | 35.78 | 36.38 | 36.28 | 36.76 | 34.82 | 36.1 | 35.89333 | 8.1 | 9.08 | 10.22 | 9.133333 | 8.64 | 8.34 | 9.62 | 8.866667 | 4.4 | 4.68 | 4.52 | 4.533333 | 4.48 | 4.6 | 4.22 | 4.433333 | 61.32 | 61 | 61.32 | 61.21333 | 2398.6 | 3/ABR/2014 | 4.321333 | 15.016 | 6.853333 | 6.950667 | 93.03996 | 94.36134 | 93.70065
FST 5 -5 | 34 | 38.28 | 37 | 36.42667 | 35.6 | 37.26 | 36.32 | 36.39333 | 9.54 | 10.38 | 9.18 | 9.7 | 9.54 | 10.58 | 8.78 | 9.633333 | 4.42 | 4.34 | 4.4 | 4.386667 | 4.26 | 4.4 | 4.52 | 4.393333 | 60.88 | 61.76 | 61.6 | 61.41333 | 2425.8 | 3/ABR/2014 | 4.208 | 15.024 | 6.861333 | 6.866667 | 90.7056 | 90.77611 | 90.74086
FST 5 -6 | 36.86 | 35.3 | 36.42 | 36.19333 | 34.16 | 37.26 | 36.4 | 35.94 | 10.8 | 10.74 | 11.7 | 11.08 | 10.38 | 10.88 | 9.92 | 10.39333 | 4.32 | 4.2 | 4.22 | 4.246667 | 4.46 | 4.22 | 3.84 | 4.173333 | 59.22 | 60.1 | 59.58 | 59.63333 | 2347.9 | 3/ABR/2014 | 3.816 | 15.03 | 6.942 | 7.007333 | 83.2229 | 84.00614 | 83.61452
FSM 5-1 | 37.82 | 34.8 | 34.9 | 35.84 | 35.82 | 35.26 | 37.1 | 36.06 | 9.56 | 9.48 | 9.52 | 9.52 | 8.64 | 8.94 | 8.06 | 8.546667 | 4.62 | 4.3 | 4.26 | 4.393333 | 4.4 | 4.38 | 4.2 | 4.326667 | 61.44 | 61.24 | 59.76 | 60.81333 | 2368.7 | 8/ABR/2014 | 4.274667 | 14.988 | 6.941333 | 6.910667 | 93.21698 | 92.80515 | 93.01106
FSM 5-2 | 36.68 | 38.9 | 33.84 | 36.47333 | 34.34 | 37.26 | 36.96 | 36.18667 | 10.68 | 10 | 10.28 | 10.32 | 10.3 | 9.82 | 10.36 | 10.16 | 4.16 | 4.38 | 4.44 | 4.326667 | 4.14 | 4.4 | 4.3 | 4.28 | 61.54 | 60.84 | 60.3 | 60.89333 | 2358.7 | 8/ABR/2014 | 4.041333 | 15.05 | 6.89 | 6.956667 | 87.47698 | 88.32339 | 87.90018
FSM 5-3 | 36.3 | 37.66 | 35.58 | 36.51333 | 37.04 | 36.24 | 34.52 | 35.93333 | 11.18 | 10.08 | 10.1 | 10.45333 | 9.58 | 9.02 | 10.02 | 9.54 | 4.06 | 4.16 | 4.28 | 4.166667 | 4.88 | 4.18 | 4.98 | 4.68 | 60.56 | 60.92 | 61.1 | 60.86 | 2382.4 | 8/ABR/2014 | 4.086667 | 15 | 6.864 | 6.877333 | 88.12444 | 88.29562 | 88.21003
FSM 5-4 | 35.86 | 38.38 | 34.48 | 36.24 | 35.6 | 37.86 | 34.62 | 36.02667 | 9.6 | 9.68 | 10.36 | 9.88 | 9.56 | 9 | 9.7 | 9.42 | 4.38 | 4.22 | 4.32 | 4.306667 | 4.42 | 4.28 | 4.52 | 4.406667 | 60.2 | 60.8 | 60.22 | 60.40667 | 2374.6 | 8/ABR/2014 | 4.110667 | 15.01 | 6.900667 | 6.923333 | 89.11549 | 89.4082 | 89.26185
FSM 5-5 | 36.5 | 37.24 | 35.5 | 36.41333 | 36.64 | 35.84 | 36.4 | 36.29333 | 10.3 | 10.1 | 8.46 | 9.62 | 10.4 | 9.2 | 11.48 | 10.36 | 5.2 | 4.1 | 4.18 | 4.493333 | 4.34 | 4.16 | 4.34 | 4.28 | 59.8 | 60.4 | 60.18 | 60.12667 | 2355.8 | 8/ABR/2014 | 4.014667 | 14.99 | 6.808667 | 6.875333 | 85.87395 | 86.71478 | 86.29436
FSM 5-6 | 36.58 | 34.92 | 37.72 | 36.40667 | 34.1 | 37.86 | 35.6 | 35.85333 | 10.16 | 9.42 | 9.64 | 9.74 | 10.38 | 10 | 9.68 | 10.02 | 4.22 | 4.1 | 4.1 | 4.14 | 4.52 | 4.1 | 4.42 | 4.346667 | 59.4 | 60 | 60.96 | 60.12 | 2354.6 | 8/ABR/2014 | 4.036 | 15.018 | 6.908667 | 6.978 | 87.59822 | 88.47733 | 88.03777