## COMPRESION
Espécimen | Peso (kg) | Velocidad De Ensayo (Tn/min) | Resistencia (kg) | Área | Resistencia (kg/cm2) | Fecha De Ensayo
[8 empty] | Sin Fibra |  |  | Con Fibra
CMP-1 | 12.385 | 25 | 73100 | 183.0536 | 399.3365 | 27/AGO/2013 |  | M1 | M2 | M3 | M4 | M5 | M6
CMP-2 | 12.35 | 25 | 74500 | 181.8565 | 409.6636 | 27/AGO/2014 |  | 403.1 | 406.123 | 412.3152 | 384.7583 | 399.5276 | 390.9454
CMP-3 | 12.345 | 25 | 72500 | 181.0607 | 400.4183 | 27/AGO/2015 | C.V. | 1.154% |  |  | 1.893%
CMP-4 | 12.34 | 25 | 73100 | 180.2665 | 405.5106 | 29/AGO/2013
CMP-5 | 12.31 | 25 | 73700 | 181.4584 | 406.1537 | 29/AGO/2013
CMP-6 | 12.32 | 25 | 73800 | 181.4584 | 406.7048 | 29/AGO/2013
CMP-7 | 12.35 | 25 | 73800 | 179.0786 | 412.1095 | 03/SEP/2013
CMP-8 | 12.355 | 25 | 72900 | 179.8701 | 405.2924 | 03/SEP/2013
CMP-9 | 12.39 | 25 | 74800 | 178.2889 | 419.5438 | 03/SEP/2013
CMPF-1 | 12.595 | 25 | 69100 | 179.0786 | 385.864 | 05/SEP/2013
CMPF-2 | 12.6 | 25 | 68600 | 180.6634 | 379.7117 | 05/SEP/2013
CMPF-3 | 12.54 | 25 | 69900 | 179.8305 | 388.6993 | 05/SEP/2013
CMPF-4 | 12.55 | 25 | 69900 | 180.2665 | 387.7591 | 10/SEP/2013
CMPF-5 | 12.585 | 25 | 74600 | 179.8701 | 414.7437 | 10/SEP/2013
CMPF-6 | 12.58 | 25 | 71400 | 180.2665 | 396.0801 | 10/SEP/2013
CMPF-7 | 12.5 | 25 | 71800 | 180.2665 | 398.2991 | 12/SEP/2013
CMPF-8 | 12.485 | 25 | 69200 | 180.2665 | 383.876 | 12/SEP/2013
CMPF-9 | 12.485 | 25 | 71200 | 182.2551 | 390.6611 | 12/SEP/2013
CFAD60-1 | 12.645 | 25 | 72100 | 181.4584 | 397.3363 | 25/MAR/2014
CFAD60-2 | 12.59 | 25 | 66400 | 181.1402 | 366.5669 | 25/MAR/2014
CFAD60-3 | 12.57 | 25 | 71800 | 180.2665 | 398.2991 | 25/MAR/2014
CFST7-1 | 12.35 | 25 | 74600 | 181.4584 | 411.1135 | 27/MAR/2014 |  | M7 | M8 | M9 | M10 | M11
CFST7-2 | 12.395 | 25 | 74900 | 180.2665 | 415.4958 | 27/MAR/2014 |  | 387.4008 | 414.5911 | 413.1395 | 402.7956 | 400.4484
CFST7-3 | 12.365 | 25 | 75300 | 180.5046 | 417.1639 | 27/MAR/2014
CFSM 7-1 | 12.365 | 25 | 76500 | 180.7428 | 423.2533 | 1/ABR/2014
CFSM 7-2 | 12.415 | 25 | 72300 | 181.4584 | 398.4384 | 1/ABR/2014
CFSM 7-3 | 12.33 | 25 | 75800 | 181.4584 | 417.7266 | 1/ABR/2014
CFST 5-1 | 12.28 | 25 | 71800 | 181.2993 | 396.0303 | 3/ABR/2014
CFST 5-2 | 12.245 | 25 | 72300 | 180.2665 | 401.0727 | 3/ABR/2014
CFST 5-3 | 12.35 | 25 | 74500 | 181.1402 | 411.2837 | 3/ABR/2014
CFSM 5-1 | 12.375 | 25 | 71400 | 180.5046 | 395.5578 | 8/ABR/2014
CFSM 5-2 | 12.33 | 25 | 73000 | 180.7428 | 403.8888 | 8/ABR/2014
CFSM 5-3 | 12.375 | 25 | 72800 | 181.1402 | 401.8987 | 8/ABR/2014